## Sheet1
CHEMICAL COMPOSITION & APPLICATION OF VARIOUS STEEL
STAINLESS STEEL(AUSTENITIC)
GRADE |  | %C | %Si | %Mn | %P | %S | %Ni | %Cr | %Cu | OTHERS | COMPARISION |  | APPLICATION
AISI | DIN | MAX | MAX | MAX | MAX | MAX |  |  |  |  | B.S. | JIS
201 |  | 0.15 | 1 | 7.00-9.00 | 0.1 | 0.03 | 0.40-1.00 | 14.00-16.00 | 1.50-2.50 |  |  | SUS 201 | Furniture & decorative items, baskets & architectural products
202 |  | 0.15 | 1 | 7.50-10.00 | 0.06 | 0.03 | 4.00-6.00 | 17.00-19.00 | 1.50-2.50 |  |  | SUS 202 | Shafts,Grills and Racks
204 Cu | 1.4597 | 0.09 | 1 | 6.50-8.50 | 0.06 | 0.03 | 1.50-3.00 | 16.00-17.00 | 2.00-3.00 |  |  | SUS 204Cu
302 | 1.4312 | 0.15 | 1 | 2 | 0.045 | 0.03 | 8.00-10.00 | 17.00-19.00 |  |  | 302S25 | SUS 302 | Precision Components & Shafts
303 | 1.4305 | 0.15 | 1 | 2 | 0.2 | 0.15-0.30 | 8.00-10.00 | 17.00-19.00 |  | MO=0.60 MAX | 303S31 | SUS 303
303 Cu |  | 0.15 | 1 | 2 | 0.15 | 0.10 MIN | 6.00-10.00 | 17.00-19.00 |  | Cu=2.50-4.00 | 303S30
304 | 1.4301 | 0.08 | 1 | 2 | 0.045 | 0.03 | 8.00-10.50 | 18.00-20.00 |  |  | 304S15 | SUS 304 | General all purpose, Kitchen Equipments, Food production facilities
304 L | 1.4306 | 0.03 | 1 | 2 | 0.045 | 0.03 | 8.00-12.00 | 18.00-20.00 |  | N=10ppm MAX | 304S11 | SUS 304L
304L HS |  | 0.03 | 1 | 2 | 0.045 | 0.023-0.030 | 8.00-12.00 | 18.00-20.00 |  | N=10ppm MAX
310 | 1.4841 | 0.25 | 1.5 | 2 | 0.045 | 0.03 | 19.00-22.00 | 24.00-26.00 |  |  | 310s24 | SUS 310 | Heat exchangers & Gas turbines
310 S | 1.4845 | 0.06 | 1.5 | 2 | 0.045 | 0.03 | 19.00-22.00 | 24.00-26.00 |  |  |  | SUH 310S
316 | 1.4401 | 0.08 | 1 | 2 | 0.045 | 0.03 | 10.0-14.0 | 16.00-18.00 |  | Mo=2.00-3.00 | 316S16 | SUS 316 | Anticorrosion parts, valves & components in petro chemical & dying industry
316 L | 1.4404 | 0.03 | 1 | 2 | 0.045 | 0.03 | 10.00-14.00 | 16.00-18.00 |  | Mo=2.00-3.00 & | 316S11 | SUS 316L
N=10ppm MAX
316L HS |  | 0.03 | 1 | 2 | 0.045 | 0.023-0.030 | 10.00-14.00 | 16.00-18.00 |  | Mo=2.00-3.00 &
N=10ppm MAX
316 Ti | 1.4571 | 0.08 | 1 | 2 | 0.045 | 0.03 | 10.00-14.00 | 16.00-18.00 |  | Mo=2.00-3.00 & | 320S31 |  | Anti corrosion parts, Car Muffers
Ti=5x(C+N) min to0.70
321 | 1.4541 | 0.06 | 1 | 2 | 0.045 | 0.03 | 9.00-12.00 | 17.00-19.00 |  | Ti=5x(C+N) min to0.70 | 321S31 | SUS 321 | Aircraft Engine, Vent pipes, Heat exchangers
321 H |  | 0.04-0.1 | 1 | 2 | 0.045 | 0.03 | 9.00-12.00 | 17.00-09.00 |  | Ti=5x(C+N) min to0.70
630 / 174PH | 1.4542 | 0.07 | 1 | 1 | 0.04 | 0.03 | 3.00-5.00 | 15.00-17.50 |  |  |  |  | Shafts, Advanced Mold
STAINLESS STEEL(FERRITIC)
GRADE |  | %C | %Si | %Mn | %P | %S | %Ni | %Cr | %Cu | OTHERS | COMPARISION |  | APPLICATION
AISI | DIN | MAX | MAX | MAX | MAX | MAX |  |  |  |  | B.S. | JIS
430 | 1.4016 | 0.12 | 1 | 1 | 0.04 | 0.03 | 0.5 | 16.00-18.00 |  |  | 430S15 | SUS 430 | Kitchen Equipment, material for construction
430 F |  | 0.12 | 1 | 1.25 | 0.06 | 0.15MIN |  | 16.00-18.00 |  |  |  | SUS 430F | Components, Nozzles for Fuel Injection
430 F | 1.4104 | 0.10-0.17 | 1 | 1.5 | 0.04 | 0.15-0.35 | 0.5 | 15.50-17.50 |  | Mo=0.20-0.60
| 1.4105 | 0.08 | 1.5 | 1.5 | 0.04 | 0.15-0.35 |  | 16.00-18.00 |  | Mo=0.20-0.60
STAINLESS STEEL(MARTENSITIC)
GRADE |  | %C | %Si | %Mn | %P | %S | %Ni | %Cr | %Cu | OTHERS | COMPARISION |  | APPLICATION
AISI | DIN | MAX | MAX | MAX | MAX | MAX |  |  |  |  | B.S. | JIS
403 | 1.4024 | 0.15 | 0.05 | 1 | 0.04 | 0.03 |  | 11.50-13.00 |  |  | 420S29 | SUS 403 | Shafts, Shaft keys, QA Devices
410 | 1.4006 | 0.15 | 1 | 1 | 0.04 | 0.03 |  | 11.50-13.50 |  |  | 410S21 | SUS 410
416 | 1.4005 | 0.15 | 1 | 1.25 | 0.06 | 0.15MIN |  | 12.00-14.00 |  |  | 416S21 | SUS 416 | Machined components for various industry levels, various shafts
420 | 1.4021 | 0.15 | 1 | 1 | 0.04 | 0.03 |  | 12.00-14.00 |  |  | 420S37 | SUS 420J1
420 B | 1.4028 | 0.26-0.35 | 1 | 1.5 | 0.04 | 0.03 |  | 12.00-14.00 |  |  | 420S45 | SUS 420J2
420 C | 1.4034 | 0.43-0.50 | 1 | 1 | 0.04 | 0.03 |  | 12.50-14.00
431 |  | 0.2 | 1 | 1 | 0.04 | 0.03 | 1.25-2.50 | 15.00-17.00 |  |  | 431S29 | SUS 431 | Marine shafts, Aircraft parts
431 | 1.4057 | 0.12-0.22 | 1 | 1.5 | 0.04 | 0.03 | 1.50-2.50 | 15.00-17.00
MILD STEEL, CARBON STEEL, STRUCTURAL STEEL
GRADE | STD. | %C | %Si | %Mn | %P | %S | %Ni | %Cr | %Cu | OTHERS | COMPARISION |  | APPLICATION
|  | MAX | MAX | MAX | MAX | MAX |  |  |  |  | SAE | JIS
1008 | AISI | 0.1 |  | 0.30-0.50 | 0.04 | 0.05 | [6 empty] | General Engineering Puepose
1010 | AISI | 0.08-0.13 |  | 0.30-0.60 | 0.04 | 0.05
1015 | AISI | 0.13-0.18 |  | 0.30-0.60 | 0.04 | 0.05
1018 | AISI | 0.15-0.20 |  | 0.60-0.90 | 0.04 | 0.05
EN3B | BS | 0.25 | 0.35 | 1 | 0.06 | 0.06
EN8 | BS | 0.35-0.45 | 0.05-0.35 | 0.6-1.0 | 0.06 | 0.06
EN8D | BS | 0.4-0.45 | 0.05-0.35 | 0.7-0.9 | 0.06 | 0.06
C45 | DIN | 0.42-0.50 | 0.15-0.35 | 0.50-0.80 | 0.045 | 0.045
1045 | AISI | 0.43-0.50 |  | 0.6-0.9 | 0.04 | 0.05
EN9 | BS | 0.50-0.60 | 0.05-0.35 | 0.5-0.8 | 0.06 | 0.06
EN15 | BS | 0.30-0.40 | 0.10-0.35 | 1.30-1.70 | 0.05 | 0.05
EN15B | BS | 0.35-0.40 | 0.05-0.35 | 1.10-1.30 | 0.06 | 0.06
EN18 | BS | 0.35-0.45 | 0.10-0.35 | 0.60-0.95 | 0.05 | 0.05 |  | 0.85-1.15
EN18B | BS | 0.30-0.35 | 0.10-0.35 | 0.60-0.80 | 0.05 | 0.05 |  | 0.90-1.20
EN18C | BS | 0.34-0.39 | 0.10-0.35 | 0.60-0.80 | 0.05 | 0.05 |  | 0.90-1.20
1020 | SAE | 0.18-0.23 |  | 0.30-0.60 | 0.04 | 0.05
1541 | SAE | 0.36-0.44 | 0.15-0.30 | 1.35-1.36 | 0.035 | 0.035
1038 | SAE | 0.35-0.42 |  | 0.60-0.90 | 0.04 | 0.05
A 105 | ASTM | 0.35 | 0.15-0.35 | 0.60-1.05 | 0.035 | 0.04 | 0.4 | 0.3 | 0.4 | Mo<=0.12, Nb<=0.020, V<=0.050
FREE CUTTING STEEL
GRADE | STD. | %C | %Si | %Mn | %P | %S | %Ni | %Cr | %Cu | OTHERS | COMPARISION |  | APPLICATION
|  | MAX | MAX | MAX | MAX | MAX |  |  |  |  | SAE | JIS
EN1A | BS | 0.07-0.15 | 0.1 | 0.80-1.20 | 0.07 | 0.2-0.3 | [6 empty] | High machinability,used in automatic & CNC machines in mass production of components like Engine shafts,connecting components like connecting roda,spindles
EN1A(L) | BS | 0.07-0.15 | 0.1 | 0.80-1.20 | 0.07 | 0.2-0.3 |  |  |  | Pb=0.15-0.35
EN8M | BS | 0.35-0.45 | 0.25 | 1.00-1.30 | 0.06 | 0.12-0.20
EN15AM | BS | 0.3-0.4 | 0.25 | 1.3-1.7 | 0.06 | 0.02-0.2
ALLOY STEEL
GRADE | STD. | %C | %Si | %Mn | %P | %S | %Ni | %Cr | %Cu | OTHERS | COMPARISION |  | APPLICATION
|  | MAX | MAX | MAX | MAX | MAX |  |  |  |  | SAE | JIS
16MnCr5 | IS | 0.14-0.19 | 0.15-0.40 | 1.00-1.30 | 0.035 | 0.035 |  | 0.8-1.1 |  |  |  |  | Diverse applications in manufacture of components for automobiles like piston rods,crank shafts,axle, sterring components etc.
20MnCr5 | IS | 0.17-0.22 | 0.15-0.40 | 1.10-1.40 | 0.035 | 0.035 |  | 1.00-1.30
EN14B | BS | 0.20-0.30 | 0.10-0.35 | 1.30-1.70 | 0.06 | 0.06 | 0.4
EN15B | BS | 0.35-0.40 | 0.05-0.35 | 1.10-1.30 | 0.06 | 0.06
EN19A | BS | 0.36-0.44 | 0.10-0.35 | 0.70-1.00 | 0.05 | 0.05 |  | 0.90-1.20 |  | Mo=0.15-0.25
EN19C | BS | 0.40-0.45 | 0.10-0.35 | 0.70-1.00 | 0.05 | 0.05 |  | 0.90-1.20 |  | Mo=0.15-0.25
EN24 | BS | 0.35-0.45 | 0.10-0.35 | 0.45-0.70 | 0.05 | 0.05 | 1.3-1.8 | 0.9-1.4 |  | Mo=0.2-0.35
EN353 | BS | 0.2 | 0.35 | 0.5-1.0 | 0.05 | 0.05 | 1.00-1.50 | 0.75-1.25 |  | Mo=0.08-0.15
EN354 | BS | 0.2 | 0.35 | 0.5-1.00 | 0.05 | 0.05 | 1.5-2.0 | 0.75-1.25 |  | Mo=0.1-0.2
4140 | SAE | 0.38-0.43 | 0.15-0.3 | 0.75-1.00 | 0.35 | 0.4 |  | 0.8-1.10 |  | Mo=0.15-0.25